## Hoja1
FECHA | ENSAYO(1) | ACABADO | ESPESOR (µm) | RESULTADO
2015-01-16 | Corte enrejado | KTL | 20.8 | OK
|  | KTL+ GRIS | 10,1,2 | OK
| Impacto | KTL | 21.4 | OK
|  | KTL+ GRIS | 87.1 | OK
| Flexibilidad | KTL | 20.8 | OK
|  | KTL+ GRIS | 10,1,2 | OK
2015-02-13 | Corte enrejado | KTL | 22.4 | OK
|  | KTL + NEGRO | 91.6 | OK
| Impacto | KTL | 21.8 | OK
|  | KTL + NEGRO | 86.4 | OK
| Flexibilidad | KTL | 22.7 | OK
|  | KTL + NEGRO | 91.6 | OK
2015-03-19 | Corte enrejado | KTL | 20.3 | OK
|  | KTL + GRIS | 96.2 | OK
| Impacto | KTL | 21.8 | OK
|  | KTL + GRIS | 91.2 | OK
| Flexibilidad | KTL | 20.3 | OK
|  | KTL + GRIS | 96.2 | OK
2015-04-17 | Corte enrejado | KTL | 21.4 | OK
|  | KTL + NEGRO | 81.1 | OK
| Impacto | KTL | 22.1 | OK
|  | KTL + NEGRO | 82.9 | OK
| Flexibilidad | KTL | 21.4 | OK
|  | KTL + NEGRO | 81.1 | OK
2015-05-15 | Corte enrejado | KTL | 21.3 | OK
|  | KTL + GRIS | 98.9 | OK
| Impacto | KTL | 20.8 | OK
|  | KTL + GRIS | 91.2 | OK
| Flexibilidad | KTL | 21.3 | OK
|  | KTL + GRIS | 98.9 | OK
2015-06-18 | Corte enrejado | KTL | 20.8 | OK
|  | KTL + NEGRO | 81.2 | OK
| Impacto | KTL | 20.4 | OK
|  | KTL + NEGRO | 87.4 | OK
| Flexibilidad | KTL | 20.8 | OK
|  | KTL + NEGRO | 81.2 | OK
2015-07-17 | Corte enrejado | KTL | 21.3 | OK
|  | KTL + GRIS | 91.2 | OK
| Impacto | KTL | 20.4 | OK
|  | KTL + GRIS | 89.4 | OK
| Flexibilidad | KTL | 21.3 | OK
|  | KTL + GRIS | 91.2 | OK
2015-08-26 | Corte enrejado | KTL | 20.6 | OK
|  | KTL + NEGRO | 89.4 | OK
| Impacto | KTL | 21.2 | OK
|  | KTL + NEGRO | 82.4 | OK
| Flexibilidad | KTL | 20.6 | OK
|  | KTL + NEGRO | 89.4 | OK
2015-09-18 | Corte enrejado | KTL | 20.4 | OK
|  | KTL + GRIS | 101.2 | OK
| Impacto | KTL | 20.7 | OK
|  | KTL + GRIS | 94.6 | OK
| Flexibilidad | KTL | 20.4 | OK
|  | KTL + GRIS | 101.2 | OK
2015-10-16 | Corte enrejado | KTL | 21.2 | OK
|  | KTL + NEGRO | 84.1 | OK
| Impacto | KTL | 20.4 | OK
|  | KTL + NEGRO | 87.7 | OK
| Flexibilidad | KTL | 21.2 | OK
|  | KTL + NEGRO | 84.1 | OK
2015-11-13 | Corte enrejado | KTL | 20.6 | OK
|  | KTL + GRIS | 98.6 | OK
| Impacto | KTL | 20.3 | OK
|  | KTL + GRIS | 96.7 | OK
| Flexibilidad | KTL | 20.6 | OK
|  | KTL + GRIS | 98.6 | OK
2015-12-11 | Corte enrejado | KTL | 20.4 | OK
|  | KTL + NEGRO | 82.6 | OK
| Impacto | KTL | 21 | OK
|  | KTL + NEGRO | 86.4 | OK
| Flexibilidad | KTL | 20.4 | OK
|  | KTL + NEGRO | 82.6 | OK
(1). - Sobre probeta pintada en proceso estandar.
Impacto: masa de 1Kg a 0,5 m
Flexibilidad: agrietamiento < 5 mm
Adherencia: Gt0 | 0