## Hoja1
FECHA | ENSAYO(1) | ACABADO | ESPESOR (µm) | RESULTADO
2016-01-15 | Corte enrejado | KTL | 22.1 | OK
|  | KTL+ GRIS | 98.4 | OK
| Impacto | KTL | 22.3 | OK
|  | KTL+ GRIS | 101.2 | OK
| Flexibilidad | KTL | 22.1 | OK
|  | KTL+ GRIS | 98.4 | OK
2016-02-18 | Corte enrejado | KTL | 23.4 | OK
|  | KTL + NEGRO | 83.4 | OK
| Impacto | KTL | 22.8 | OK
|  | KTL + NEGRO | 81.2 | OK
| Flexibilidad | KTL | 23.4 | OK
|  | KTL + NEGRO | 83.4 | OK
2016-03-18 | Corte enrejado | KTL | 22.3 | OK
|  | KTL + GRIS | 98.7 | OK
| Impacto | KTL | 23.1 | OK
|  | KTL + GRIS | 102.3 | OK
| Flexibilidad | KTL | 22.3 | OK
|  | KTL + GRIS | 98.7 | OK
2016-04-15 | Corte enrejado | KTL | 23.5 | OK
|  | KTL + NEGRO | 72.1 | OK
| Impacto | KTL | 23 | OK
|  | KTL + NEGRO | 76.4 | OK
| Flexibilidad | KTL | 23.5 | OK
|  | KTL + NEGRO | 72.1 | OK
2016-05-13 | Corte enrejado | KTL | 22.4 | OK
|  | KTL + GRIS | 98.7 | OK
| Impacto | KTL | 22.7 | OK
|  | KTL + GRIS | 95.3 | OK
| Flexibilidad | KTL | 22.4 | OK
|  | KTL + GRIS | 98.7 | OK
2016-06-17 | Corte enrejado | KTL | 22.5 | OK
|  | KTL + NEGRO | 84.2 | OK
| Impacto | KTL | 22.1 | OK
|  | KTL + NEGRO | 89.2 | OK
| Flexibilidad | KTL | 22.5 | OK
|  | KTL + NEGRO | 84.2 | OK
| Corte enrejado | KTL
KTL + GRIS
| Impacto | KTL
KTL + GRIS
| Flexibilidad | KTL
KTL + GRIS
| Corte enrejado | KTL
KTL + NEGRO
| Impacto | KTL
KTL + NEGRO
| Flexibilidad | KTL
KTL + NEGRO
| Corte enrejado | KTL
KTL + GRIS
| Impacto | KTL
KTL + GRIS
| Flexibilidad | KTL
KTL + GRIS
| Corte enrejado | KTL
KTL + NEGRO
| Impacto | KTL
KTL + NEGRO
| Flexibilidad | KTL
KTL + NEGRO
| Corte enrejado | KTL
KTL + GRIS
| Impacto | KTL
KTL + GRIS
| Flexibilidad | KTL
KTL + GRIS
| Corte enrejado | KTL
KTL + NEGRO
| Impacto | KTL
KTL + NEGRO
| Flexibilidad | KTL
KTL + NEGRO
(1). - Sobre probeta pintada en proceso estandar.
Impacto: masa de 1Kg a 0,5 m
Flexibilidad: agrietamiento < 5 mm
Adherencia: Gt0 | 0